## Sheet1
sample | replicate | number | dye | AC | sample_type | regenerated | temperature | filter_medium | origin | date_prep | date_meas | Ci_mgL | mass_BC_g | Vw_g | absorbance | times_diluted | comment
NRVA-new-GAC | 1 | 1 | RB | GAC | sample | FALSE |  | water | NRVA | 2022-11-17 | 2022-11-25 | 50 | 0.101 | 50.009 | 0.116 | 1
NRVA-new-GAC | 1 | 2 | RB | GAC | sample | FALSE |  | water | NRVA | 2022-11-17 | 2022-11-25 | 100 | 0.099 | 50.011 | 0.202 | 6
NRVA-new-GAC | 1 | 3 | RB | GAC | sample | FALSE |  | water | NRVA | 2022-11-17 | 2022-11-25 | 500 | 0.101 | 49.983 | 0.435 | 30
NRVA-new-GAC | 1 | 4 | RB | GAC | sample | FALSE |  | water | NRVA | 2022-11-17 | 2022-11-25 | 1000 | 0.102 | 50.089 | 0.509 | 60
NRVA-new-GAC | 1 | 5 | RB | GAC | sample | FALSE |  | water | NRVA | 2022-11-17 | 2022-11-25 | 1500 | 0.1 | 50.021 | 0.595 | 80
NRVA-re-GAC-700 | 1 | 1 | RB | GAC | sample | TRUE | 700 | water | NRVA | 2022-11-17 | 2022-11-25 | 50 | 0.101 | 50.001 | 0.016 | 1
NRVA-re-GAC-700 | 1 | 2 | RB | GAC | sample | TRUE | 700 | water | NRVA | 2022-11-17 | 2022-11-25 | 100 | 0.101 | 49.995 | 0.06 | 1
NRVA-re-GAC-700 | 1 | 3 | RB | GAC | sample | TRUE | 700 | water | NRVA | 2022-11-17 | 2022-11-25 | 500 | 0.103 | 50.01 | 0.196 | 30
NRVA-re-GAC-700 | 1 | 4 | RB | GAC | sample | TRUE | 700 | water | NRVA | 2022-11-17 | 2022-11-25 | 1000 | 0.102 | 50.602 | 0.334 | 60
NRVA-re-GAC-700 | 1 | 5 | RB | GAC | sample | TRUE | 700 | water | NRVA | 2022-11-17 | 2022-11-25 | 1500 | 0.102 | 50.009 | 0.448 | 80
PFAS-re-GAC-800 | 1 | 1 | RB | GAC | sample | TRUE | 800 | water | Oredalen | 2022-11-17 | 2022-11-25 | 50 | 0.102 | 49.984 | 0.018 | 1
PFAS-re-GAC-800 | 1 | 2 | RB | GAC | sample | TRUE | 800 | water | Oredalen | 2022-11-17 | 2022-11-25 | 100 | 0.102 | 49.992 | 0.019 | 1
PFAS-re-GAC-800 | 1 | 3 | RB | GAC | sample | TRUE | 800 | water | Oredalen | 2022-11-17 | 2022-11-25 | 500 | 0.103 | 50 | 0.098 | 30
PFAS-re-GAC-800 | 1 | 4 | RB | GAC | sample | TRUE | 800 | water | Oredalen | 2022-11-17 | 2022-11-25 | 1000 | 0.102 | 49.992 | 0.248 | 60
PFAS-re-GAC-800 | 1 | 5 | RB | GAC | sample | TRUE | 800 | water | Oredalen | 2022-11-17 | 2022-11-25 | 1500 | 0.101 | 49.991 | 0.398 | 80
PFAS-re-pellets-800 | 1 | 1 | RB | pellets | sample | TRUE | 800 | water | Oredalen | 2022-11-17 | 2022-11-25 | 50 | 0.104 | 49.997 | 0.042 | 1
PFAS-re-pellets-800 | 1 | 2 | RB | pellets | sample | TRUE | 800 | water | Oredalen | 2022-11-17 | 2022-11-25 | 100 | 0.114 | 50.002 | 0.247 | 6 | 3 pellets and some powder
PFAS-re-pellets-800 | 1 | 3 | RB | pellets | sample | TRUE | 800 | water | Oredalen | 2022-11-17 | 2022-11-25 | 500 | 0.101 | 50.01 | 0.87 | 15 | 3 pellets and some powder
PFAS-re-pellets-800 | 1 | 4 | RB | pellets | sample | TRUE | 800 | water | Oredalen | 2022-11-17 | 2022-11-25 | 1000 | 0.101 | 50.542 | 0.423 | 60 | 3 pellets and some powder
PFAS-re-pellets-800 | 1 | 5 | RB | pellets | sample | TRUE | 800 | water | Oredalen | 2022-11-17 | 2022-11-25 | 1500 | 0.102 | 50.002 | 0.599 | 80 | 3 pellets and some powder
CLAIRS-re-pellets-500 | 1 | 1 | RB | pellets | sample | TRUE | 500 | air | CLAIRS | 2022-11-17 | 2022-11-25 | 50 | 0.1 | 50.013 | 0.038 | 1 | 3 pellets and some powder
CLAIRS-re-pellets-500 | 1 | 2 | RB | pellets | sample | TRUE | 500 | air | CLAIRS | 2022-11-17 | 2022-11-25 | 100 | 0.103 | 50.003 | 0.195 | 6 | 3 pellets and some powder
CLAIRS-re-pellets-500 | 1 | 3 | RB | pellets | sample | TRUE | 500 | air | CLAIRS | 2022-11-17 | 2022-11-25 | 500 | 0.103 | 50.006 | 0.43 | 30 | 3 pellets and some powder
CLAIRS-re-pellets-500 | 1 | 4 | RB | pellets | sample | TRUE | 500 | air | CLAIRS | 2022-11-17 | 2022-11-25 | 1000 | 0.102 | 50.022 | 0.473 | 60 | 3 pellets and some powder
CLAIRS-re-pellets-500 | 1 | 5 | RB | pellets | sample | TRUE | 500 | air | CLAIRS | 2022-11-17 | 2022-11-25 | 1500 | 0.101 | 50.01 | 0.515 | 80 | 3 pellets and some powder
Jacobi-new-pellets | 1 | 1 | RB | pellets | sample | FALSE |  | reject water | Biogassanlegg | 2022-11-17 | 2022-11-25 | 50 | 0.105 | 50.009 | 0.597 | 2 | 4 pellets
Jacobi-new-pellets | 1 | 2 | RB | pellets | sample | FALSE |  | reject water | Biogassanlegg | 2022-11-17 | 2022-11-25 | 100 | 0.098 | 49.986 | 0.329 | 6 | 4 pellets
Jacobi-new-pellets | 1 | 3 | RB | pellets | sample | FALSE |  | reject water | Biogassanlegg | 2022-11-17 | 2022-11-25 | 500 | 0.104 | 50.02 | 0.491 | 30 | 4 pellets
Jacobi-new-pellets | 1 | 4 | RB | pellets | sample | FALSE |  | reject water | Biogassanlegg | 2022-11-17 | 2022-11-25 | 1000 | 0.096 | 50.056 | 0.506 | 60 | 4 pellets
Jacobi-new-pellets | 1 | 5 | RB | pellets | sample | FALSE |  | reject water | Biogassanlegg | 2022-11-17 | 2022-11-25 | 1500 | 0.103 | 49.999 | 0.619 | 80 | 4 pellets
Control | 1 | 6 | RB |  | control |  |  |  |  | 2022-11-17 | 2022-11-25 | 25 |  | 49.98 | 0.855
Control | 2 | 6 | RB |  | control |  |  |  |  | 2022-11-17 | 2022-11-25 | 25 |  | 49.997 | 0.851
Control | 3 | 6 | RB |  | control |  |  |  |  | 2022-11-17 | 2022-11-25 | 25 |  | 49.995 | 0.853
Control | 1 | 6 | RB |  | control |  |  |  |  | 2022-11-17 | 2022-11-17 | 25 |  | 49.98 | 0.853
Control | 2 | 6 | RB |  | control |  |  |  |  | 2022-11-17 | 2022-11-17 | 25 |  | 49.997 | 0.854
Control | 3 | 6 | RB |  | control |  |  |  |  | 2022-11-17 | 2022-11-17 | 25 |  | 49.995 | 0.844
Blank | 1 | 0 |  | GAC | blank | FALSE |  | water | NRVA | 2022-11-23 | 2022-11-25 | 0 | 0.104 | 50 | 0.014
Blank | 2 | 0 |  | GAC | blank | TRUE |  | water | NRVA | 2022-11-23 | 2022-11-25 | 0 | 0.101 | 50 | 0.015
Blank | 3 | 0 |  | GAC | blank | TRUE |  | water | Oredalen | 2022-11-23 | 2022-11-25 | 0 | 0.1 | 50 | 0.005
Blank | 1 | 0 |  | pellets | blank | TRUE |  | water | Oredalen | 2022-11-23 | 2022-11-25 | 0 | 0.1 | 50 | 0.013
Blank | 2 | 0 |  | pellets | blank | TRUE |  | air | CLAIRS | 2022-11-23 | 2022-11-25 | 0 | 0.105 | 50 | 0.016
Blank | 3 | 0 |  | pellets | blank | FALSE |  | reject water | Biogassanlegg | 2022-11-23 | 2022-11-25 | 0 | 0.099 | 50 | 0.007
Blank | 4 | 0 |  | mix | blank | mix |  | mix | mix | 2022-11-23 | 2022-11-25 | 0 | mix | 50 | 0.012
cc-50 | 7 |  | RB |  | calibration |  |  |  |  | 2022-11-25 | 2022-11-25 | 50 |  |  | 2.545
cc-35 | 8 |  | RB |  | calibration |  |  |  |  | 2022-11-25 | 2022-11-25 | 35 |  |  | 1.871
cc-25 | 6 |  | RB |  | calibration |  |  |  |  | 2022-11-25 | 2022-11-25 | 25 |  |  | 1.338
cc-15 | 9 |  | RB |  | calibration |  |  |  |  | 2022-11-25 | 2022-11-25 | 15 |  |  | 0.9
cc-5 | 10 |  | RB |  | calibration |  |  |  |  | 2022-11-25 | 2022-11-25 | 5 |  |  | 0.298
cc-1 | 11 |  | RB |  | calibration |  |  |  |  | 2022-11-25 | 2022-11-25 | 1 |  |  | 0.061
cc-0.5 | 12 |  | RB |  | calibration |  |  |  |  | 2022-11-25 | 2022-11-25 | 0.5 |  |  | 0.034
cc-25 | 6 |  | RB |  | calibration-use |  |  |  |  | 2022-11-25 | 2022-11-25 | 25 |  |  | 0.863
cc-18,75 | 13 |  | RB |  | calibration-use |  |  |  |  | 2022-11-25 | 2022-11-25 | 18.75 |  |  | 0.629
cc-12,5 | 14 |  | RB |  | calibration-use |  |  |  |  | 2022-11-25 | 2022-11-25 | 12.5 |  |  | 0.426
cc-6,25 | 15 |  | RB |  | calibration-use |  |  |  |  | 2022-11-25 | 2022-11-25 | 6.25 |  |  | 0.217
cc-2,5 | 16 |  | RB |  | calibration-use |  |  |  |  | 2022-11-25 | 2022-11-25 | 2.5 |  |  | 0.085
cc-0 | 0 |  | RB |  | calibration-use |  |  |  |  | 2022-11-25 | 2022-11-25 | 0 |  |  | 0.012